## Original
TEM ID | Authors | Year | Link | Figure | Cr (wt.%) | Co (wt. %) | Magnetic Time (hr) | Magnetic Field (kOe) | Magnetic Direction | Temperature (K) | Spinodal Time (hr) | Notes
1 | Okada et al. | 1978 | https://ieeexplore.ieee.org/document/1059752 | 1a | 31 | 23 | 0 | 0 | n/a | 953 | 1
2 | Okada et al. | 1978 | https://ieeexplore.ieee.org/document/1059752 | 1b | 31 | 23 | 0 | 0 | n/a | 943 | 1
3 | Okada et al. | 1978 | https://ieeexplore.ieee.org/document/1059752 | 1c | 31 | 23 | 0 | 0 | n/a | 933 | 1 |  | No | 1 | Okada et al. | https://ieeexplore.ieee.org/document/1059752 | 1 | 31 | 23 | 1 | 680 | No
4 | Okada et al. | 1978 | https://ieeexplore.ieee.org/document/1059752 | 1d | 31 | 23 | 0 | 0 | n/a | 923 | 1 |  | No | 1 | Okada et al. | https://ieeexplore.ieee.org/document/1059752 | 1 | 31 | 23 | 1 | 680 | No
5 | Okada et al. | 1978 | https://ieeexplore.ieee.org/document/1059752 | 2a | 31 | 23 | 0 | 0 | n/a | 913 | 0.05
6 | Okada et al. | 1978 | https://ieeexplore.ieee.org/document/1059752 | 2b | 31 | 23 | 0 | 0 | n/a | 913 | 0.33
7 | Okada et al. | 1978 | https://ieeexplore.ieee.org/document/1059752 | 2c | 31 | 23 | 0 | 0 | n/a | 913 | 2
8 | Okada et al. | 1978 | https://ieeexplore.ieee.org/document/1059752 | 2d | 31 | 23 | 0 | 0 | n/a | 913 | 20
9 | Okada et al. | 1978 | https://ieeexplore.ieee.org/document/1059752 | 4a | 31 | 23 | 0 | 0 | n/a | 873 | 0.33
10 | Okada et al. | 1978 | https://ieeexplore.ieee.org/document/1059752 | 4b | 31 | 23 | 0 | 0 | n/a | 873 | 2
11 | Okada et al. | 1978 | https://ieeexplore.ieee.org/document/1059752 | 4c | 31 | 23 | 0 | 0 | n/a | 873 | 100
12 | Okada et al. | 1978 | https://ieeexplore.ieee.org/document/1059752 | 4d | 31 | 23 | 0 | 0 | n/a | 873 | 500
13 | Chin et al. | 1983 | http://aip.scitation.org/doi/10.1063/1.332649 | 2a | 30 | 12 | 0 | 0 | n/a | 938 | 2
14 | Chin et al. | 1983 | http://aip.scitation.org/doi/10.1063/1.332649 | 2b | 30 | 12 | 0 | 0 | n/a | 928 | 2
15 | Chin et al. | 1983 | http://aip.scitation.org/doi/10.1063/1.332649 | 2c | 30 | 12 | 0 | 0 | n/a | 918 | 2
16 | Chin et al. | 1983 | http://aip.scitation.org/doi/10.1063/1.332649 | 5a | 25 | 12 | 0 | 0 | n/a | 873 | 0.17
17 | Chin et al. | 1983 | http://aip.scitation.org/doi/10.1063/1.332649 | 5b | 25 | 12 | 0 | 0 | n/a | 873 | 1.67
18 | Chin et al. | 1983 | http://aip.scitation.org/doi/10.1063/1.332649 | 5c | 25 | 12 | 0 | 0 | n/a | 873 | 16.67
19 | Chin et al. | 1983 | http://aip.scitation.org/doi/10.1063/1.332649 | 5d | 25 | 12 | 0 | 0 | n/a | 873 | 166.67
20 | Belli | 2011 | https://www.osti.gov/servlets/purl/6936201-26pq34/ | 9a | 28 | 15 | 0 | 0 | n/a | 943 | 1
21 | Belli | 2011 | https://www.osti.gov/servlets/purl/6936201-26pq34/ | 9b | 28 | 15 | 0 | 0 | n/a | 923 | 1
22 | Belli | 2011 | https://www.osti.gov/servlets/purl/6936201-26pq34/ | 9c | 28 | 15 | 0 | 0 | n/a | 913 | 1
23 | Kubarych | 1980 | https://escholarship.org/uc/item/5sf671fd | 12a | 28 | 15 | 0 | 0 | n/a | 873 | 1
24 | Kubarych | 1980 | https://escholarship.org/uc/item/5sf671fd | 12b | 28 | 15 | 0 | 0 | n/a | 873 | 10
25 | Kubarych | 1980 | https://escholarship.org/uc/item/5sf671fd | 12c | 28 | 15 | 0 | 0 | n/a | 873 | 100
26 | Kubarych | 1980 | https://escholarship.org/uc/item/5sf671fd | 12d | 28 | 15 | 0 | 0 | n/a | 913 | 1
27 | Kubarych | 1980 | https://escholarship.org/uc/item/5sf671fd | 12e | 28 | 15 | 0 | 0 | n/a | 913 | 10
28 | Kubarych | 1980 | https://escholarship.org/uc/item/5sf671fd | 12f | 28 | 15 | 0 | 0 | n/a | 913 | 100
29 | Para | 2004 | http://dl.asminternational.org/handbooks/book/38/chapter/484223/Spinodal-Transformation-Structures | 6 | 28.5 | 10.6 | 0 | 0 | n/a | 873 | 4
30 | Ustinovshikov et al. | 2005 | https://linkinghub.elsevier.com/retrieve/pii/S0925838804008801 | 4c | 30 | 10 | 0 | 0 | n/a | 823 | 24
31 | Okada et al. | 1978 | https://ieeexplore.ieee.org/document/1059752 | 8a | 31 | 23 | 0.33 | 2 | unknown | 913 | 0
32 | Okada et al. | 1978 | https://ieeexplore.ieee.org/document/1059752 | 8b | 31 | 23 | 1 | 2 | unknown | 913 | 0
33 | Okada et al. | 1978 | https://ieeexplore.ieee.org/document/1059752 | 8c | 31 | 23 | 3 | 2 | unknown | 913 | 0
34 | Okada et al. | 1978 | https://ieeexplore.ieee.org/document/1059752 | 9 | 31 | 23 | 3 | 2 | unknown | 913 | 0
35 | Okada et al. | 1978 | https://ieeexplore.ieee.org/document/1059752 | 10a | 31 | 23 | 0.67 | 2 | unknown | 913 | 0
36 | Okada et al. | 1978 | https://ieeexplore.ieee.org/document/1059752 | 10b | 31 | 23 | 0.67 | 2 | unknown | 913, 893, 873 | 0.33, 1
37 | Okada et al. | 1978 | https://ieeexplore.ieee.org/document/1059752 | 11 | 31 | 23 | 1 | 2 | unknown | 913, 833 | 4
38 | Chin et al. | 1983 | http://aip.scitation.org/doi/10.1063/1.332649 | 11a | 28 | 12 | 1 | 3 | perpendicular | 923 | 0
39 | Chin et al. | 1983 | http://aip.scitation.org/doi/10.1063/1.332649 | 11b | 28 | 12 | 1 | 3 | parallel | 923 | 0
40 | Chin et al. | 1983 | http://aip.scitation.org/doi/10.1063/1.332649 | 11c | 28 | 12 | 1 | 3 | perpendicular | 923 | 0 | controlled cooling
41 | Chin et al. | 1983 | http://aip.scitation.org/doi/10.1063/1.332649 | 11d | 28 | 12 | 1 | 3 | parallel | 923 | 0 | controlled cooling
42 | Chin et al. | 1983 | http://aip.scitation.org/doi/10.1063/1.332649 | 12a | 24 | 12 | 1 | 3 | parallel | unknown | 0
43 | Chin et al. | 1983 | http://aip.scitation.org/doi/10.1063/1.332649 | 12b | 25 | 12 | 1 | 3 | parallel | unknown | 0
44 | Chin et al. | 1983 | http://aip.scitation.org/doi/10.1063/1.332649 | 12c | 29 | 12 | 1 | 3 | parallel | unknown | 0
45 | Chin et al. | 1983 | http://aip.scitation.org/doi/10.1063/1.332649 | 12d | 30 | 12 | 1 | 3 | parallel | unknown | 0
46 | Chin et al. | 1983 | http://aip.scitation.org/doi/10.1063/1.332649 | 12a | 24 | 12 | 1 | 3 | perpendicular | unknown | 0
47 | Chin et al. | 1983 | http://aip.scitation.org/doi/10.1063/1.332649 | 12b | 25 | 12 | 1 | 3 | perpendicular | unknown | 0
48 | Chin et al. | 1983 | http://aip.scitation.org/doi/10.1063/1.332649 | 12c | 29 | 12 | 1 | 3 | perpendicular | unknown | 0
49 | Chin et al. | 1983 | http://aip.scitation.org/doi/10.1063/1.332649 | 12d | 30 | 12 | 1 | 3 | perpendicular | unknown | 0
50 | Chin et al. | 1983 | http://aip.scitation.org/doi/10.1063/1.332649 | 6a | 28 | 15 | 0 | 0 | n/a | 913
51 | Chin et al. | 1983 | http://aip.scitation.org/doi/10.1063/1.332649 | 6b | 28 | 15 | 0 | 0 | n/a | 913
52 | Chin et al. | 1983 | http://aip.scitation.org/doi/10.1063/1.332649 | 7a | 28 | 15 | 1 | 2 | unknown | 943, 893, 873, 853, 833, 813 | 1, 1, 1, 1, 5
53 | Chin et al. | 1983 | http://aip.scitation.org/doi/10.1063/1.332649 | 7b | 28 | 15 | 1 | 2 | unknown | 943, 893, 873, 853, 833, 813 | 1, 1, 1, 1, 5
54 | Chin et al. | 1983 | http://aip.scitation.org/doi/10.1063/1.332649 | 16a | 28 | 15 | 1 | 2 | unknown | 943, 893, 873, 853, 833, 813 | 1, 1, 1, 1, 5
55 | Chin et al. | 1983 | http://aip.scitation.org/doi/10.1063/1.332649 | 16b | 28 | 15 | 1 | 2 | unknown | 933, 893, 873, 853, 833, 813 | 1, 1, 1, 1, 5
56 | Chin et al. | 1983 | http://aip.scitation.org/doi/10.1063/1.332649 | 16c | 28 | 15 | 1 | 2 | unknown | 923, 893, 873, 853, 833, 813 | 1, 1, 1, 1, 5
57 | Chin et al. | 1983 | http://aip.scitation.org/doi/10.1063/1.332649 | 16d | 28 | 15 | 1 | 2 | unknown | 913, 893, 873, 853, 833, 813 | 1, 1, 1, 1, 5
58 | Kubarych | 1980 | https://escholarship.org/uc/item/5sf671fd | 12d | 28 | 15 | 0 | 0 | n/a | 913
59 | Homma et al. | 1981 | https://ieeexplore.ieee.org/document/1061702 | 11a | 22 | 15 | 0.33 | 2 | parallel | 963 | 0
60 | Homma et al. | 1981 | https://ieeexplore.ieee.org/document/1061702 | 11b | 22 | 15 | 0.33 | 2 | perpendicular | 963 | 0
61 | Homma et al. | 1981 | https://ieeexplore.ieee.org/document/1061702 | 11c | 22 | 15 | 0.33 | 2 | parallel | 943 | 0
62 | Homma et al. | 1981 | https://ieeexplore.ieee.org/document/1061702 | 11d | 22 | 15 | 0.33 | 2 | perpendicular | 943 | 0
63 | Homma et al. | 1981 | https://ieeexplore.ieee.org/document/1061702 | 12a | 22 | 15 | 0.33 | 2 | parallel | 963 | 0
64 | Homma et al. | 1981 | https://ieeexplore.ieee.org/document/1061702 | 12b | 22 | 15 | 0.33 | 2 | perpendicular | 963 | 0
65 | Homma et al. | 1981 | https://ieeexplore.ieee.org/document/1061702 | 13a | 22 | 15 | 0.17 | 2 | unknown | 963 | 0
66 | Homma et al. | 1981 | https://ieeexplore.ieee.org/document/1061702 | 13b | 22 | 15 | 0.33 | 2 | unknown | 963 | 0
67 | Homma et al. | 1981 | https://ieeexplore.ieee.org/document/1061702 | 13c | 22 | 15 | 1 | 2 | unknown | 963 | 0
68 | Minowa et al. | 1980 | https://ieeexplore.ieee.org/document/1060639 | 3a | 26 | 12 | 1 | 2 | unknown | 943 | 0
69 | Minowa et al. | 1980 | https://ieeexplore.ieee.org/document/1060639 | 3b | 26 | 12 | 1 | 2 | unknown | 933 | 0
70 | Minowa et al. | 1980 | https://ieeexplore.ieee.org/document/1060639 | 3c | 26 | 12 | 1 | 2 | unknown | 923 | 0
71 | Minowa et al. | 1980 | https://ieeexplore.ieee.org/document/1060639 | 3d | 26 | 12 | 1 | 2 | unknown | 913 | 0
72 | Minowa et al. | 1980 | https://ieeexplore.ieee.org/document/1060639 | 4a | 23 | 12.5 | 1 | 2 | unknown | 958 | 0
73 | Minowa et al. | 1980 | https://ieeexplore.ieee.org/document/1060639 | 4b | 23 | 12.5 | 1 | 2 | unknown | 953 | 0
74 | Minowa et al. | 1980 | https://ieeexplore.ieee.org/document/1060639 | 4c | 23 | 12.5 | 1 | 2 | unknown | 943 | 0
75 | Minowa et al. | 1980 | https://ieeexplore.ieee.org/document/1060639 | 9a | 25 | 12 | 1.33 | 2 | unknown | 928, 893, 873 | 1, 1
76 | Minowa et al. | 1980 | https://ieeexplore.ieee.org/document/1060639 | 9b | 25 | 12 | 1.33 | 2 | unknown | 928, 893, 873 | 1, 1
77 | Sugimoto et al. | 1985 | https://aip.scitation.org/doi/10.1063/1.334652 | 2a | 25 | 12 | 1.33 | 2 | unknown | 928, 893, 873 | 1, 2
78 | Sugimoto et al. | 1985 | https://aip.scitation.org/doi/10.1063/1.334652 | 3a | 25 | 12 | 1.33 | 2 | unknown | 928, 893, 873 | 1, 2
79 | Sugimoto et al. | 1985 | https://aip.scitation.org/doi/10.1063/1.334652 | 4a | 25 | 12 | 1.33 | 2 | perpendicular | 928, 893, 873 | 1, 2
80 | Sugimoto et al. | 1985 | https://aip.scitation.org/doi/10.1063/1.334652 | 4b | 25 | 12 | 1.33 | 2 | parallel | 928, 893, 873 | 1, 2
81 | Chin et al. | 1991 | https://iopscience.iop.org/article/10.1143/JJAP.30.1692 | 7a | 30 | 25 | 0 | 0 | n/a | 893 | 0.5 | cool to 793 at 100 C/h
82 | Chin et al. | 1991 | https://iopscience.iop.org/article/10.1143/JJAP.30.1692 | 7b | 30 | 25 | 0 | 0 | n/a | 893 | 0.5 | cool to 793 at 50 C/h
83 | Chin et al. | 1991 | https://iopscience.iop.org/article/10.1143/JJAP.30.1692 | 7c | 30 | 25 | 0 | 0 | n/a | 893 | 0.5 | cool to 793 at 33 C/h
84 | Chin et al. | 1991 | https://iopscience.iop.org/article/10.1143/JJAP.30.1692 | 7d | 30 | 25 | 0 | 0 | n/a | 893 | 0.5 | cool to 793 at 25 C/h
85 | Jin et al. | 1982 | http://aip.scitation.org/doi/10.1063/1.331260 | 4 | 28 | 10.5 | 0 | 0 | n/a | unknown | unknown | 527 nm x 385 nm
86 | Jin et al. | 1982 | http://aip.scitation.org/doi/10.1063/1.331260 | 1a | 33.6 | 11.6 | 0 | 0 | n/a | 943-873, 873-783 | variable | 80 C/h, 15 C/h
87 | Jin et al. | 1982 | http://aip.scitation.org/doi/10.1063/1.331260 | 1b | 33.6 | 11.6 | 0 | 0 | n/a | 943-873 | variable | 40 C/h, 15 C/h
88 | Jin et al. | 1982 | http://aip.scitation.org/doi/10.1063/1.331260 | 1c | 33.6 | 11.6 | 0 | 0 | n/a | 943-873 | variable | 15 C/h, 15 C/h
89 | Ahmed and ul Haq | 2004 | https://onlinelibrary.wiley.com/doi/abs/10.1002/pssc.200304418 | 4a | 28 | 15 | 0.67, 4 | 2.5 | unknown | 913, 888, 883-773 | variable | 4 C/h
90 | Xiang et al. | 2021 | https://www.sciencedirect.com/science/article/pii/S0264127520309199?via%3Dihub | 4a&4b | 27 | 15 | ? | 0 | both?
91 | Jin and Gayle | 1980 | https://ieeexplore.ieee.org/document/1060637 | 5a | 28 | 7 | 31.82 | 0.9 | unknown | 913-773 | 0 | 4.4 C/h
92 | Wyslocki et al. | 1990 | https://ieeexplore.ieee.org/document/104832 | 3c | 26.6 | 12.2 | 0.75 | 300 kA/m | axial | 973-893 | 0 | 60 K/h
93 | Wyslocki et al. | 1990 | https://ieeexplore.ieee.org/document/104832 | 3d | 26.6 | 12.2 | 0.75 | 300 kA/m | basal | 973-893 | 0 | 60 K/h
94 | Wyslocki et al. | 1990 | https://ieeexplore.ieee.org/document/104832 | 3e | 26.6 | 12.2 | 0.75 | 300 kA/m | axial | 973-893, 893, 873-863 | 1, 1 | 60 K/h, 10 K/h
95 | Wyslocki et al. | 1990 | https://ieeexplore.ieee.org/document/104832 | 3f | 26.6 | 12.2 | 0.75 | 300 kA/m | basal | 973-893, 893, 873-863 | 1, 1 | 60 K/h, 10 K/h
96 | Wyslocki et al. | 1990 | https://ieeexplore.ieee.org/document/104832 | 3g | 26.6 | 12.2 | 0.75 | 300 kA/m | axial | 973-893, 893, 873-863, 863-823 | 1, 1, 4 | 60 K/h, 10 K/h, 10 K/h
97 | Wyslocki et al. | 1990 | https://ieeexplore.ieee.org/document/104832 | 3h | 26.6 | 12.2 | 0.75 | 300 kA/m | basal | 973-893, 893, 873-863, 863-823 | 1, 1, 4 | 60 K/h, 10 K/h, 10 K/h
98 | Lv et al. | 2010 | https://linkinghub.elsevier.com/retrieve/pii/S0304885309011470 | 8a | 25 | 12 | 1 | unknown | unknown | 923 | 0
99 | Lv et al. | 2010 | https://linkinghub.elsevier.com/retrieve/pii/S0304885309011470 | 8b | 25 | 12 | 1 | unknown | unknown | 923, 903, 883, 863 | 1, 1, 2
100 | Lv et al. | 2010 | https://linkinghub.elsevier.com/retrieve/pii/S0304885309011470 | 8c | 25 | 12 | 1 | unknown | unknown | 923, 903, 883, 863, 843, 823, 803, 783 | 1, 1, 2, 4, 6, 8, 10
101 | Zhang et al. | 2018 | https://www.mdpi.com/2079-4991/8/8/578 | 8a | 25 | 12 | 0 | 0 | unknown | 913, 893-813, 883-783 | 1; 1,1,2,3,4; 1,2,4,6,8,10 | followed by step aging
102 | Zhang et al. | 2018 | https://www.mdpi.com/2079-4991/8/8/578 | 8e | 25 | 12 | 1 | 12 T | unknown | 913, 893-813, 883-783 | 1,1,2,3,4; 1,2,4,6,8,10 | followed by step aging

## Spinodal
TEM ID | Authors | Year | Link | Figure | Cr (wt.%) | Co (wt. %) | Cr (at.%) | Co (at.%) | Temperature (K) | Spinodal Time (hr) | Fe-rich | Notes
1 | Okada et al. | 1978 | https://ieeexplore.ieee.org/document/1059752 | 1a | 31 | 23 | 0.3293588225 | 0.2155987261 | 953 | 1 | light
2 | Okada et al. | 1978 | https://ieeexplore.ieee.org/document/1059752 | 1b | 31 | 23 | 0.3293588225 | 0.2155987261 | 943 | 1 | light
3 | Okada et al. | 1978 | https://ieeexplore.ieee.org/document/1059752 | 1c | 31 | 23 | 0.3293588225 | 0.2155987261 | 933 | 1 | light
4 | Okada et al. | 1978 | https://ieeexplore.ieee.org/document/1059752 | 1d | 31 | 23 | 0.3293588225 | 0.2155987261 | 923 | 1 | light
5 | Okada et al. | 1978 | https://ieeexplore.ieee.org/document/1059752 | 2a | 31 | 23 | 0.3293588225 | 0.2155987261 | 913 | 0.05 | light
6 | Okada et al. | 1978 | https://ieeexplore.ieee.org/document/1059752 | 2b | 31 | 23 | 0.3293588225 | 0.2155987261 | 913 | 0.33 | light
7 | Okada et al. | 1978 | https://ieeexplore.ieee.org/document/1059752 | 2c | 31 | 23 | 0.3293588225 | 0.2155987261 | 913 | 2 | light
8 | Okada et al. | 1978 | https://ieeexplore.ieee.org/document/1059752 | 2d | 31 | 23 | 0.3293588225 | 0.2155987261 | 913 | 20 | light
9 | Okada et al. | 1978 | https://ieeexplore.ieee.org/document/1059752 | 4a | 31 | 23 | 0.3293588225 | 0.2155987261 | 873 | 0.33 | light
10 | Okada et al. | 1978 | https://ieeexplore.ieee.org/document/1059752 | 4b | 31 | 23 | 0.3293588225 | 0.2155987261 | 873 | 2 | light
11 | Okada et al. | 1978 | https://ieeexplore.ieee.org/document/1059752 | 4c | 31 | 23 | 0.3293588225 | 0.2155987261 | 873 | 100 | light
12 | Okada et al. | 1978 | https://ieeexplore.ieee.org/document/1059752 | 4d | 31 | 23 | 0.3293588225 | 0.2155987261 | 873 | 500 | light
13 | Chin et al. | 1983 | http://aip.scitation.org/doi/10.1063/1.332649 | 2a | 30 | 12 | 0.3171581275 | 0.1119300205 | 938 | 2 | light
14 | Chin et al. | 1983 | http://aip.scitation.org/doi/10.1063/1.332649 | 2b | 30 | 12 | 0.3171581275 | 0.1119300205 | 928 | 2 | light
15 | Chin et al. | 1983 | http://aip.scitation.org/doi/10.1063/1.332649 | 2c | 30 | 12 | 0.3171581275 | 0.1119300205 | 918 | 2 | light
16 | Chin et al. | 1983 | http://aip.scitation.org/doi/10.1063/1.332649 | 5a | 25 | 12 | 0.2652648389 | 0.1123392893 | 873 | 0.17 | light
17 | Chin et al. | 1983 | http://aip.scitation.org/doi/10.1063/1.332649 | 5b | 25 | 12 | 0.2652648389 | 0.1123392893 | 873 | 1.67 | light
18 | Chin et al. | 1983 | http://aip.scitation.org/doi/10.1063/1.332649 | 5c | 25 | 12 | 0.2652648389 | 0.1123392893 | 873 | 16.67 | light
19 | Chin et al. | 1983 | http://aip.scitation.org/doi/10.1063/1.332649 | 5d | 25 | 12 | 0.2652648389 | 0.1123392893 | 873 | 166.67 | light
20 | Belli | 2011 | https://www.osti.gov/servlets/purl/6936201-26pq34/ | 9a | 28 | 15 | 0.2969063603 | 0.1403341847 | 943 | 1 | light
21 | Belli | 2011 | https://www.osti.gov/servlets/purl/6936201-26pq34/ | 9b | 28 | 15 | 0.2969063603 | 0.1403341847 | 923 | 1 | light
22 | Belli | 2011 | https://www.osti.gov/servlets/purl/6936201-26pq34/ | 9c | 28 | 15 | 0.2969063603 | 0.1403341847 | 913 | 1 | light
23 | Kubarych | 1980 | https://escholarship.org/uc/item/5sf671fd | 12a | 28 | 15 | 0.2969063603 | 0.1403341847 | 873 | 1 | light
24 | Kubarych | 1980 | https://escholarship.org/uc/item/5sf671fd | 12b | 28 | 15 | 0.2969063603 | 0.1403341847 | 873 | 10 | light
25 | Kubarych | 1980 | https://escholarship.org/uc/item/5sf671fd | 12c | 28 | 15 | 0.2969063603 | 0.1403341847 | 873 | 100 | light
26 | Kubarych | 1980 | https://escholarship.org/uc/item/5sf671fd | 12d | 28 | 15 | 0.2969063603 | 0.1403341847 | 913 | 1 | light
27 | Kubarych | 1980 | https://escholarship.org/uc/item/5sf671fd | 12e | 28 | 15 | 0.2969063603 | 0.1403341847 | 913 | 10 | light
28 | Kubarych | 1980 | https://escholarship.org/uc/item/5sf671fd | 12f | 28 | 15 | 0.2969063603 | 0.1403341847 | 913 | 100 | light
29 | Para | 2004 | http://dl.asminternational.org/handbooks/book/38/chapter/484223/Spinodal-Transformation-Structures | 6 | 28.5 | 10.6 | 0.3014119895 | 0.09890819487 | 873 | 4 | ?
30 | Ustinovshikov et al. | 2005 | https://linkinghub.elsevier.com/retrieve/pii/S0925838804008801 | 4c | 30 | 10 | 0.3168312805 | 0.09317889261 | 823 | 24 | dark
81 | Chin et al. | 1991 | https://iopscience.iop.org/article/10.1143/JJAP.30.1692 | 7a | 30 | 25 | 0.3192991815 | 0.2347617326 | 893 | 0.5 | ? | cool to 793 at 100 C/h
82 | Chin et al. | 1991 | https://iopscience.iop.org/article/10.1143/JJAP.30.1692 | 7b | 30 | 25 | 0.3192991815 | 0.2347617326 | 893 | 0.5 | ? | cool to 793 at 50 C/h
83 | Chin et al. | 1991 | https://iopscience.iop.org/article/10.1143/JJAP.30.1692 | 7c | 30 | 25 | 0.3192991815 | 0.2347617326 | 893 | 0.5 | ? | cool to 793 at 33 C/h
84 | Chin et al. | 1991 | https://iopscience.iop.org/article/10.1143/JJAP.30.1692 | 7d | 30 | 25 | 0.3192991815 | 0.2347617326 | 893 | 0.5 | ? | cool to 793 at 25 C/h
85 | Jin et al. | 1982 | http://aip.scitation.org/doi/10.1063/1.331260 | 4 | 28 | 10.5 | 0.2962167314 | 0.09800575983 | unknown | unknown | light | 527 nm x 385 nm
86 | Jin et al. | 1982 | http://aip.scitation.org/doi/10.1063/1.331260 | 1a | 33.6 | 11.6 | 0.3542148908 | 0.1078937464 | 943-873, 873-783 | variable | light | 80 C/h, 15 C/h
87 | Jin et al. | 1982 | http://aip.scitation.org/doi/10.1063/1.331260 | 1b | 33.6 | 11.6 | 0.3542148908 | 0.1078937464 | 943-873 | variable | light | 40 C/h, 15 C/h
88 | Jin et al. | 1982 | http://aip.scitation.org/doi/10.1063/1.331260 | 1c | 33.6 | 11.6 | 0.3542148908 | 0.1078937464 | 943-873 | variable | light | 15 C/h, 15 C/h
50 | Chin et al. | 1983 | http://aip.scitation.org/doi/10.1063/1.332649 | 6a | 28 | 15 | 0 | 0 | n/a | 913 | light
51 | Chin et al. | 1983 | http://aip.scitation.org/doi/10.1063/1.332649 | 6b | 28 | 15 | 0 | 0 | n/a | 913 | light
58 | Kubarych | 1980 | https://escholarship.org/uc/item/5sf671fd | 12d | 28 | 15 | 0 | 0 | n/a | 913 | light
101 | Zhang et al. | 2018 | https://www.mdpi.com/2079-4991/8/8/578 | 8a | 25 | 12 | 0 | 0 | unknown | 913, 893-813, 883-783 | light | 1; 1,1,2,3,4; 1,2,4,6,8,10 | followed by step aging

## Clean Spinodal
TEM ID | Authors | Year | Link | Figure | Cr (wt.%) | Co (wt. %) | Cr (at.%) | Co (at.%) | Temperature (K) | Spinodal Time (hr) | Fe-rich
2 | Okada et al. | 1978 | https://ieeexplore.ieee.org/document/1059752 | 1b | 31 | 23 | 0.3293588225 | 0.2155987261 | 943 | 1 | light
3 | Okada et al. | 1978 | https://ieeexplore.ieee.org/document/1059752 | 1c | 31 | 23 | 0.3293588225 | 0.2155987261 | 933 | 1 | light
4 | Okada et al. | 1978 | https://ieeexplore.ieee.org/document/1059752 | 1d | 31 | 23 | 0.3293588225 | 0.2155987261 | 923 | 1 | light
7 | Okada et al. | 1978 | https://ieeexplore.ieee.org/document/1059752 | 2c | 31 | 23 | 0.3293588225 | 0.2155987261 | 913 | 2 | light
8 | Okada et al. | 1978 | https://ieeexplore.ieee.org/document/1059752 | 2d | 31 | 23 | 0.3293588225 | 0.2155987261 | 913 | 20 | light
11 | Okada et al. | 1978 | https://ieeexplore.ieee.org/document/1059752 | 4c | 31 | 23 | 0.3293588225 | 0.2155987261 | 873 | 100 | light
12 | Okada et al. | 1978 | https://ieeexplore.ieee.org/document/1059752 | 4d | 31 | 23 | 0.3293588225 | 0.2155987261 | 873 | 500 | light
16 | Chin et al. | 1983 | http://aip.scitation.org/doi/10.1063/1.332649 | 5a | 25 | 12 | 0.2652648389 | 0.1123392893 | 873 | 0.17 | light
18 | Chin et al. | 1983 | http://aip.scitation.org/doi/10.1063/1.332649 | 5c | 25 | 12 | 0.2652648389 | 0.1123392893 | 873 | 16.67 | light
19 | Chin et al. | 1983 | http://aip.scitation.org/doi/10.1063/1.332649 | 5d | 25 | 12 | 0.2652648389 | 0.1123392893 | 873 | 166.67 | light
25 | Kubarych | 1980 | https://escholarship.org/uc/item/5sf671fd | 12c | 28 | 15 | 0.2969063603 | 0.1403341847 | 873 | 100 | light
26 | Kubarych | 1980 | https://escholarship.org/uc/item/5sf671fd | 12d | 28 | 15 | 0.2969063603 | 0.1403341847 | 913 | 1 | light
28 | Kubarych | 1980 | https://escholarship.org/uc/item/5sf671fd | 12f | 28 | 15 | 0.2969063603 | 0.1403341847 | 913 | 100 | light
29 | Para | 2004 | http://dl.asminternational.org/handbooks/book/38/chapter/484223/Spinodal-Transformation-Structures | 6 | 28.5 | 10.6 | 0.3014119895 | 0.09890819487 | 873 | 4 | ?
30 | Ustinovshikov et al. | 2005 | https://linkinghub.elsevier.com/retrieve/pii/S0925838804008801 | 4c | 30 | 10 | 0.3168312805 | 0.09317889261 | 823 | 24 | dark

## magnetic
TEM ID | Authors | Year | Link | Figure | Cr (wt.%) | Co (wt. %) | Magnetic Time (hr) | Magnetic Field (kOe) | Magnetic Direction | Temperature (K) | Spinodal Time (hr) | Notes
31 | Okada et al. | 1978 | https://ieeexplore.ieee.org/document/1059752 | 8a | 31 | 23 | 0.33 | 2 | unknown | 913 | 0
32 | Okada et al. | 1978 | https://ieeexplore.ieee.org/document/1059752 | 8b | 31 | 23 | 1 | 2 | unknown | 913 | 0
33 | Okada et al. | 1978 | https://ieeexplore.ieee.org/document/1059752 | 8c | 31 | 23 | 3 | 2 | unknown | 913 | 0
34 | Okada et al. | 1978 | https://ieeexplore.ieee.org/document/1059752 | 9 | 31 | 23 | 3 | 2 | unknown | 913 | 0
35 | Okada et al. | 1978 | https://ieeexplore.ieee.org/document/1059752 | 10a | 31 | 23 | 0.67 | 2 | unknown | 913 | 0
36 | Okada et al. | 1978 | https://ieeexplore.ieee.org/document/1059752 | 10b | 31 | 23 | 0.67 | 2 | unknown | 913, 893, 873 | 0.33, 1
37 | Okada et al. | 1978 | https://ieeexplore.ieee.org/document/1059752 | 11 | 31 | 23 | 1 | 2 | unknown | 913, 833 | 4
38 | Chin et al. | 1983 | http://aip.scitation.org/doi/10.1063/1.332649 | 11a | 28 | 12 | 1 | 3 | perpendicular | 923 | 0
39 | Chin et al. | 1983 | http://aip.scitation.org/doi/10.1063/1.332649 | 11b | 28 | 12 | 1 | 3 | parallel | 923 | 0
40 | Chin et al. | 1983 | http://aip.scitation.org/doi/10.1063/1.332649 | 11c | 28 | 12 | 1 | 3 | perpendicular | 923 | 0 | controlled cooling
41 | Chin et al. | 1983 | http://aip.scitation.org/doi/10.1063/1.332649 | 11d | 28 | 12 | 1 | 3 | parallel | 923 | 0 | controlled cooling
42 | Chin et al. | 1983 | http://aip.scitation.org/doi/10.1063/1.332649 | 12a | 24 | 12 | 1 | 3 | parallel | unknown | 0
43 | Chin et al. | 1983 | http://aip.scitation.org/doi/10.1063/1.332649 | 12b | 25 | 12 | 1 | 3 | parallel | unknown | 0
44 | Chin et al. | 1983 | http://aip.scitation.org/doi/10.1063/1.332649 | 12c | 29 | 12 | 1 | 3 | parallel | unknown | 0
45 | Chin et al. | 1983 | http://aip.scitation.org/doi/10.1063/1.332649 | 12d | 30 | 12 | 1 | 3 | parallel | unknown | 0
46 | Chin et al. | 1983 | http://aip.scitation.org/doi/10.1063/1.332649 | 12a | 24 | 12 | 1 | 3 | perpendicular | unknown | 0
47 | Chin et al. | 1983 | http://aip.scitation.org/doi/10.1063/1.332649 | 12b | 25 | 12 | 1 | 3 | perpendicular | unknown | 0
48 | Chin et al. | 1983 | http://aip.scitation.org/doi/10.1063/1.332649 | 12c | 29 | 12 | 1 | 3 | perpendicular | unknown | 0
49 | Chin et al. | 1983 | http://aip.scitation.org/doi/10.1063/1.332649 | 12d | 30 | 12 | 1 | 3 | perpendicular | unknown | 0
52 | Chin et al. | 1983 | http://aip.scitation.org/doi/10.1063/1.332649 | 7a | 28 | 15 | 1 | 2 | unknown | 943, 893, 873, 853, 833, 813 | 1, 1, 1, 1, 5
53 | Chin et al. | 1983 | http://aip.scitation.org/doi/10.1063/1.332649 | 7b | 28 | 15 | 1 | 2 | unknown | 943, 893, 873, 853, 833, 813 | 1, 1, 1, 1, 5
54 | Chin et al. | 1983 | http://aip.scitation.org/doi/10.1063/1.332649 | 16a | 28 | 15 | 1 | 2 | unknown | 943, 893, 873, 853, 833, 813 | 1, 1, 1, 1, 5
55 | Chin et al. | 1983 | http://aip.scitation.org/doi/10.1063/1.332649 | 16b | 28 | 15 | 1 | 2 | unknown | 933, 893, 873, 853, 833, 813 | 1, 1, 1, 1, 5
56 | Chin et al. | 1983 | http://aip.scitation.org/doi/10.1063/1.332649 | 16c | 28 | 15 | 1 | 2 | unknown | 923, 893, 873, 853, 833, 813 | 1, 1, 1, 1, 5
57 | Chin et al. | 1983 | http://aip.scitation.org/doi/10.1063/1.332649 | 16d | 28 | 15 | 1 | 2 | unknown | 913, 893, 873, 853, 833, 813 | 1, 1, 1, 1, 5
59 | Homma et al. | 1981 | https://ieeexplore.ieee.org/document/1061702 | 11a | 22 | 15 | 0.33 | 2 | parallel | 963 | 0
60 | Homma et al. | 1981 | https://ieeexplore.ieee.org/document/1061702 | 11b | 22 | 15 | 0.33 | 2 | perpendicular | 963 | 0
61 | Homma et al. | 1981 | https://ieeexplore.ieee.org/document/1061702 | 11c | 22 | 15 | 0.33 | 2 | parallel | 943 | 0
62 | Homma et al. | 1981 | https://ieeexplore.ieee.org/document/1061702 | 11d | 22 | 15 | 0.33 | 2 | perpendicular | 943 | 0
63 | Homma et al. | 1981 | https://ieeexplore.ieee.org/document/1061702 | 12a | 22 | 15 | 0.33 | 2 | parallel | 963 | 0
64 | Homma et al. | 1981 | https://ieeexplore.ieee.org/document/1061702 | 12b | 22 | 15 | 0.33 | 2 | perpendicular | 963 | 0
65 | Homma et al. | 1981 | https://ieeexplore.ieee.org/document/1061702 | 13a | 22 | 15 | 0.17 | 2 | unknown | 963 | 0
66 | Homma et al. | 1981 | https://ieeexplore.ieee.org/document/1061702 | 13b | 22 | 15 | 0.33 | 2 | unknown | 963 | 0
67 | Homma et al. | 1981 | https://ieeexplore.ieee.org/document/1061702 | 13c | 22 | 15 | 1 | 2 | unknown | 963 | 0
68 | Minowa et al. | 1980 | https://ieeexplore.ieee.org/document/1060639 | 3a | 26 | 12 | 1 | 2 | unknown | 943 | 0
69 | Minowa et al. | 1980 | https://ieeexplore.ieee.org/document/1060639 | 3b | 26 | 12 | 1 | 2 | unknown | 933 | 0
70 | Minowa et al. | 1980 | https://ieeexplore.ieee.org/document/1060639 | 3c | 26 | 12 | 1 | 2 | unknown | 923 | 0
71 | Minowa et al. | 1980 | https://ieeexplore.ieee.org/document/1060639 | 3d | 26 | 12 | 1 | 2 | unknown | 913 | 0
72 | Minowa et al. | 1980 | https://ieeexplore.ieee.org/document/1060639 | 4a | 23 | 12.5 | 1 | 2 | unknown | 958 | 0
73 | Minowa et al. | 1980 | https://ieeexplore.ieee.org/document/1060639 | 4b | 23 | 12.5 | 1 | 2 | unknown | 953 | 0
74 | Minowa et al. | 1980 | https://ieeexplore.ieee.org/document/1060639 | 4c | 23 | 12.5 | 1 | 2 | unknown | 943 | 0
75 | Minowa et al. | 1980 | https://ieeexplore.ieee.org/document/1060639 | 9a | 25 | 12 | 1.33 | 2 | unknown | 928, 893, 873 | 1, 1
76 | Minowa et al. | 1980 | https://ieeexplore.ieee.org/document/1060639 | 9b | 25 | 12 | 1.33 | 2 | unknown | 928, 893, 873 | 1, 1
77 | Sugimoto et al. | 1985 | https://aip.scitation.org/doi/10.1063/1.334652 | 2a | 25 | 12 | 1.33 | 2 | unknown | 928, 893, 873 | 1, 2
78 | Sugimoto et al. | 1985 | https://aip.scitation.org/doi/10.1063/1.334652 | 3a | 25 | 12 | 1.33 | 2 | unknown | 928, 893, 873 | 1, 2
79 | Sugimoto et al. | 1985 | https://aip.scitation.org/doi/10.1063/1.334652 | 4a | 25 | 12 | 1.33 | 2 | perpendicular | 928, 893, 873 | 1, 2
80 | Sugimoto et al. | 1985 | https://aip.scitation.org/doi/10.1063/1.334652 | 4b | 25 | 12 | 1.33 | 2 | parallel | 928, 893, 873 | 1, 2
89 | Ahmed and ul Haq | 2004 | https://onlinelibrary.wiley.com/doi/abs/10.1002/pssc.200304418 | 4a | 28 | 15 | 0.67, 4 | 2.5 | unknown | 913, 888, 883-773 | variable | 4 C/h
91 | Jin and Gayle | 1980 | https://ieeexplore.ieee.org/document/1060637 | 5a | 28 | 7 | 31.82 | 0.9 | unknown | 913-773 | 0 | 4.4 C/h
92 | Wyslocki et al. | 1990 | https://ieeexplore.ieee.org/document/104832 | 3c | 26.6 | 12.2 | 0.75 | 300 kA/m | axial | 973-893 | 0 | 60 K/h
93 | Wyslocki et al. | 1990 | https://ieeexplore.ieee.org/document/104832 | 3d | 26.6 | 12.2 | 0.75 | 300 kA/m | basal | 973-893 | 0 | 60 K/h
94 | Wyslocki et al. | 1990 | https://ieeexplore.ieee.org/document/104832 | 3e | 26.6 | 12.2 | 0.75 | 300 kA/m | axial | 973-893, 893, 873-863 | 1, 1 | 60 K/h, 10 K/h
95 | Wyslocki et al. | 1990 | https://ieeexplore.ieee.org/document/104832 | 3f | 26.6 | 12.2 | 0.75 | 300 kA/m | basal | 973-893, 893, 873-863 | 1, 1 | 60 K/h, 10 K/h
96 | Wyslocki et al. | 1990 | https://ieeexplore.ieee.org/document/104832 | 3g | 26.6 | 12.2 | 0.75 | 300 kA/m | axial | 973-893, 893, 873-863, 863-823 | 1, 1, 4 | 60 K/h, 10 K/h, 10 K/h
97 | Wyslocki et al. | 1990 | https://ieeexplore.ieee.org/document/104832 | 3h | 26.6 | 12.2 | 0.75 | 300 kA/m | basal | 973-893, 893, 873-863, 863-823 | 1, 1, 4 | 60 K/h, 10 K/h, 10 K/h
98 | Lv et al. | 2010 | https://linkinghub.elsevier.com/retrieve/pii/S0304885309011470 | 8a | 25 | 12 |  |  | 1 | unknown | unknown | 923 | 0
99 | Lv et al. | 2010 | https://linkinghub.elsevier.com/retrieve/pii/S0304885309011470 | 8b | 25 | 12 |  |  | 1 | unknown | unknown | 923, 903, 883, 863 | 1, 1, 2
100 | Lv et al. | 2010 | https://linkinghub.elsevier.com/retrieve/pii/S0304885309011470 | 8c | 25 | 12 |  |  | 1 | unknown | unknown | 923, 903, 883, 863, 843, 823, 803, 783 | 1, 1, 2, 4, 6, 8, 10